## Sheet1
Image_Path | Actual_Temp_C | Predicted_Temp_C | Absolute_Error_C | Residual_C | Filename | path | anneal_temperature | anneal_time | anneal_time_unit | cool_method | magnification | primary_microconstituent
/content/uhcs_data/For Training/Cropped/Croppedmicrograph224.png | 970 | 918.8821 | 51.11792 | -51.11792 | micrograph224.png | micrograph224.png | 970 | 90 | M | FC | 1964X | pearlite+spheroidite
/content/uhcs_data/For Training/Cropped/Croppedmicrograph1613.png | 1000 | 983.5497 | 16.45026 | -16.45026 | micrograph1613.png | micrograph1613.png | 1000 | 5 | M | Q | 1964X | spheroidite
/content/uhcs_data/For Training/Cropped/Croppedmicrograph952.png | 900 | 861.4913 | 38.50867 | -38.50867 | micrograph952.png | micrograph952.png | 900 | 3 | H | Q | 1964X | spheroidite
/content/uhcs_data/For Training/Cropped/Croppedmicrograph1601.png | 970 | 1003.884 | 33.8844 | 33.8844 | micrograph1601.png | micrograph1601.png | 970 | 3 | H | Q | 491x | spheroidite+widmanstatten
/content/uhcs_data/For Training/Cropped/Croppedmicrograph321.png | 800 | 752.4095 | 47.59052 | -47.59052 | micrograph321.png | micrograph321.png | 800 | 3 | H | Q | 1964X | spheroidite
/content/uhcs_data/For Training/Cropped/Croppedmicrograph632.png | 900 | 907.2379 | 7.237915 | 7.237915 | micrograph632.png | micrograph632.png | 900 | 90 | M | Q | 4910X | spheroidite
/content/uhcs_data/For Training/Cropped/Croppedmicrograph1054.png | 970 | 899.2518 | 70.74817 | -70.74817 | micrograph1054.png | micrograph1054.png | 970 | 8 | H | Q | 1473X | spheroidite
/content/uhcs_data/For Training/Cropped/Croppedmicrograph218.png | 750 | 953.582 | 203.582 | 203.582 | micrograph218.png | micrograph218.png | 750 | 5 | M | Q |  | pearlite
/content/uhcs_data/For Training/Cropped/Croppedmicrograph1020.png | 800 | 942.8447 | 142.8447 | 142.8447 | micrograph1020.png | micrograph1020.png | 800 | 90 | M | Q | 1964X | spheroidite
/content/uhcs_data/For Training/Cropped/Croppedmicrograph1394.png | 970 | 959.0963 | 10.90369 | -10.90369 | micrograph1394.png | micrograph1394.png | 970 | 3 | H | Q | 98X | network
/content/uhcs_data/For Training/Cropped/Croppedmicrograph862.png | 970 | 983.2194 | 13.21942 | 13.21942 | micrograph862.png | micrograph862.png | 970 | 5 | M | FC | 1964X | spheroidite+widmanstatten
/content/uhcs_data/For Training/Cropped/Croppedmicrograph233.png | 800 | 823.8777 | 23.87769 | 23.87769 | micrograph233.png | micrograph233.png | 800 | 3 | H | Q | 982x | spheroidite+widmanstatten
/content/uhcs_data/For Training/Cropped/Croppedmicrograph1583.png | 970 | 913.9783 | 56.02173 | -56.02173 | micrograph1583.png | micrograph1583.png | 970 | 90 | M | FC | 98X | network
/content/uhcs_data/For Training/Cropped/Croppedmicrograph430.png | 800 | 938.3018 | 138.3018 | 138.3018 | micrograph430.png | micrograph430.png | 800 | 85 | H | Q |  | spheroidite
/content/uhcs_data/For Training/Cropped/Croppedmicrograph483.png | 1100 | 987.8706 | 112.1294 | -112.1294 | micrograph483.png | micrograph483.png | 1100 | 1 | H | 650-1H | 491x | pearlite+spheroidite
/content/uhcs_data/For Training/Cropped/Croppedmicrograph70.png | 800 | 830.7833 | 30.78326 | 30.78326 | micrograph70.png | micrograph70.png | 800 | 3 | H | Q | 98x | network
/content/uhcs_data/For Training/Cropped/Croppedmicrograph670.png | 800 | 907.4058 | 107.4058 | 107.4058 | micrograph670.png | micrograph670.png | 800 | 8 | H | Q | 1964X | spheroidite
/content/uhcs_data/For Training/Cropped/Croppedmicrograph364.png | 800 | 814.4588 | 14.4588 | 14.4588 | micrograph364.png | micrograph364.png | 800 | 8 | H | Q | 4910X | spheroidite
/content/uhcs_data/For Training/Cropped/Croppedmicrograph611.png | 970 | 956.9681 | 13.03192 | -13.03192 | micrograph611.png | micrograph611.png | 970 | 48 | H | Q | 1964X | spheroidite
/content/uhcs_data/For Training/Cropped/Croppedmicrograph566.png | 970 | 985.2158 | 15.21576 | 15.21576 | micrograph566.png | micrograph566.png | 970 | 3 | H | Q | 1964X | spheroidite
/content/uhcs_data/For Training/Cropped/Croppedmicrograph24.png | 970 | 978.0237 | 8.023682 | 8.023682 | micrograph24.png | micrograph24.png | 970 | 90 | M | Q | 98x | network
/content/uhcs_data/For Training/Cropped/Croppedmicrograph391.png | 800 | 771.772 | 28.22803 | -28.22803 | micrograph391.png | micrograph391.png | 800 | 3 | H | Q | 1964X | spheroidite
/content/uhcs_data/For Training/Cropped/Croppedmicrograph231.png | 900 | 840.507 | 59.49298 | -59.49298 | micrograph231.png | micrograph231.png | 900 | 3 | H | Q | 982x | spheroidite
/content/uhcs_data/For Training/Cropped/Croppedmicrograph1720.png | 800 | 795.6396 | 4.360352 | -4.360352 | micrograph1720.png | micrograph1720.png | 800 | 24 | H | Q | 4910X | spheroidite
/content/uhcs_data/For Training/Cropped/Croppedmicrograph1183.png | 970 | 964.899 | 5.101013 | -5.101013 | micrograph1183.png | micrograph1183.png | 970 | 90 | M | AR | 3437X | spheroidite
/content/uhcs_data/For Training/Cropped/Croppedmicrograph1507.png | 900 | 950.938 | 50.93805 | 50.93805 | micrograph1507.png | micrograph1507.png | 900 | 90 | M | Q | 4910X | spheroidite
/content/uhcs_data/For Training/Cropped/Croppedmicrograph202.png | 970 | 958.507 | 11.49298 | -11.49298 | micrograph202.png | micrograph202.png | 970 | 24 | H | Q | 982x | spheroidite
/content/uhcs_data/For Training/Cropped/Croppedmicrograph488.png | 800 | 860.0974 | 60.09735 | 60.09735 | micrograph488.png | micrograph488.png | 800 | 85 | H | Q | 982x | spheroidite+widmanstatten
/content/uhcs_data/For Training/Cropped/Croppedmicrograph76.png | 800 | 816.4434 | 16.44336 | 16.44336 | micrograph76.png | micrograph76.png | 800 | 24 | H | Q | 1964X | spheroidite
/content/uhcs_data/For Training/Cropped/Croppedmicrograph1150.png | 970 | 941.1028 | 28.89722 | -28.89722 | micrograph1150.png | micrograph1150.png | 970 | 90 | M | Q | 982x | spheroidite
/content/uhcs_data/For Training/Cropped/Croppedmicrograph1672.png | 800 | 962.4988 | 162.4988 | 162.4988 | micrograph1672.png | micrograph1672.png | 800 | 90 | M | Q | 4910x | spheroidite
/content/uhcs_data/For Training/Cropped/Croppedmicrograph1019.png | 970 | 936.1034 | 33.89661 | -33.89661 | micrograph1019.png | micrograph1019.png | 970 | 5 | M | FC | 98x | network
/content/uhcs_data/For Training/Cropped/Croppedmicrograph32.png | 970 | 966.8228 | 3.177246 | -3.177246 | micrograph32.png | micrograph32.png | 970 | 24 | H | Q | 982x | spheroidite
/content/uhcs_data/For Training/Cropped/Croppedmicrograph1603.png | 970 | 930.4069 | 39.59308 | -39.59308 | micrograph1603.png | micrograph1603.png | 970 | 3 | H | Q | 98x | network
/content/uhcs_data/For Training/Cropped/Croppedmicrograph1605.png | 800 | 835.6652 | 35.66516 | 35.66516 | micrograph1605.png | micrograph1605.png | 800 | 5 | M | Q | 7856X | pearlite
/content/uhcs_data/For Training/Cropped/Croppedmicrograph1234.png | 800 | 807.2914 | 7.291443 | 7.291443 | micrograph1234.png | micrograph1234.png | 800 | 3 | H | Q | 4910X | spheroidite
/content/uhcs_data/For Training/Cropped/Croppedmicrograph402.png | 970 | 960.6099 | 9.390076 | -9.390076 | micrograph402.png | micrograph402.png | 970 | 24 | H | Q | 1964X | spheroidite
/content/uhcs_data/For Training/Cropped/Croppedmicrograph192.png | 800 | 824.5719 | 24.5719 | 24.5719 | micrograph192.png | micrograph192.png | 800 | 24 | H | Q | 1964X | spheroidite
/content/uhcs_data/For Training/Cropped/Croppedmicrograph1291.png | 970 | 962.7086 | 7.291382 | -7.291382 | micrograph1291.png | micrograph1291.png | 970 | 90 | M | Q | 98x | network
/content/uhcs_data/For Training/Cropped/Croppedmicrograph440.png | 970 | 948.084 | 21.91602 | -21.91602 | micrograph440.png | micrograph440.png | 970 | 3 | H | Q | 1964X | spheroidite
/content/uhcs_data/For Training/Cropped/Croppedmicrograph306.png | 700 | 896.5355 | 196.5355 | 196.5355 | micrograph306.png | micrograph306.png | 700 | 5 | M | Q | 98X | network
/content/uhcs_data/For Training/Cropped/Croppedmicrograph69.png | 970 | 954.3459 | 15.65411 | -15.65411 | micrograph69.png | micrograph69.png | 970 | 90 | M | FC | 982x | spheroidite
/content/uhcs_data/For Training/Cropped/Croppedmicrograph499.png | 1100 | 1017.485 | 82.51508 | -82.51508 | micrograph499.png | micrograph499.png | 1100 | 1 | H | 650-1H | 982x | pearlite+spheroidite
/content/uhcs_data/For Training/Cropped/Croppedmicrograph234.png | 900 | 866.6876 | 33.31238 | -33.31238 | micrograph234.png | micrograph234.png | 900 | 24 | H | Q | 982x | spheroidite
/content/uhcs_data/For Training/Cropped/Croppedmicrograph569.png | 800 | 795.3397 | 4.660278 | -4.660278 | micrograph569.png | micrograph569.png | 800 | 8 | H | Q | 1964X | spheroidite
/content/uhcs_data/For Training/Cropped/Croppedmicrograph472.png | 970 | 953.358 | 16.64197 | -16.64197 | micrograph472.png | micrograph472.png | 970 | 24 | H | Q | 786x | spheroidite
/content/uhcs_data/For Training/Cropped/Croppedmicrograph633.png | 800 | 774.9871 | 25.01294 | -25.01294 | micrograph633.png | micrograph633.png | 800 | 3 | H | Q | 1964X | spheroidite
/content/uhcs_data/For Training/Cropped/Croppedmicrograph1248.png | 800 | 806.152 | 6.151978 | 6.151978 | micrograph1248.png | micrograph1248.png | 800 | 3 | H | Q | 4910X | spheroidite
/content/uhcs_data/For Training/Cropped/Croppedmicrograph1427.png | 970 | 973.3662 | 3.366211 | 3.366211 | micrograph1427.png | micrograph1427.png | 970 | 24 | H | Q | 982x | spheroidite
/content/uhcs_data/For Training/Cropped/Croppedmicrograph1146.png | 970 | 972.9831 | 2.983093 | 2.983093 | micrograph1146.png | micrograph1146.png | 970 | 8 | H | Q | 1964X | spheroidite
/content/uhcs_data/For Training/Cropped/Croppedmicrograph811.png | 900 | 943.3206 | 43.32062 | 43.32062 | micrograph811.png | micrograph811.png | 900 | 90 | M | Q | 491x | spheroidite+widmanstatten
/content/uhcs_data/For Training/Cropped/Croppedmicrograph53.png | 970 | 948.8416 | 21.15839 | -21.15839 | micrograph53.png | micrograph53.png | 970 | 90 | M | Q | 1964X | spheroidite
/content/uhcs_data/For Training/Cropped/Croppedmicrograph1611.png | 970 | 968.6375 | 1.362549 | -1.362549 | micrograph1611.png | micrograph1611.png | 970 | 3 | H | Q | 1964X | spheroidite
/content/uhcs_data/For Training/Cropped/Croppedmicrograph831.png | 800 | 828.597 | 28.59698 | 28.59698 | micrograph831.png | micrograph831.png | 800 | 85 | H | Q |  | spheroidite
/content/uhcs_data/For Training/Cropped/Croppedmicrograph1454.png | 970 | 940.6062 | 29.3938 | -29.3938 | micrograph1454.png | micrograph1454.png | 970 | 3 | H | Q | 98X | network
/content/uhcs_data/For Training/Cropped/Croppedmicrograph97.png | 800 | 816.0996 | 16.09961 | 16.09961 | micrograph97.png | micrograph97.png | 800 | 24 | H | Q | 98x | network
/content/uhcs_data/For Training/Cropped/Croppedmicrograph997.png | 1100 | 841.1258 | 258.8742 | -258.8742 | micrograph997.png | micrograph997.png | 1100 | 1 | H | 650-1H | 1964X | pearlite+spheroidite
/content/uhcs_data/For Training/Cropped/Croppedmicrograph1223.png | 970 | 922.6728 | 47.32721 | -47.32721 | micrograph1223.png | micrograph1223.png | 970 | 90 | M | Q | 1964X | spheroidite
/content/uhcs_data/For Training/Cropped/Croppedmicrograph1163.png | 970 | 963.1323 | 6.867737 | -6.867737 | micrograph1163.png | micrograph1163.png | 970 | 24 | H | Q | 1473X | spheroidite
/content/uhcs_data/For Training/Cropped/Croppedmicrograph195.png | 970 | 852.5126 | 117.4874 | -117.4874 | micrograph195.png | micrograph195.png | 970 | 90 | M | AR | 4910X | spheroidite
/content/uhcs_data/For Training/Cropped/Croppedmicrograph655.png | 970 | 964.7342 | 5.265808 | -5.265808 | micrograph655.png | micrograph655.png | 970 | 24 | H | Q | 1473X | spheroidite
/content/uhcs_data/For Training/Cropped/Croppedmicrograph881.png | 970 | 950.7116 | 19.28839 | -19.28839 | micrograph881.png | micrograph881.png | 970 | 90 | M | Q | 1473X | spheroidite+widmanstatten
/content/uhcs_data/For Training/Cropped/Croppedmicrograph1008.png | 970 | 858.1752 | 111.8248 | -111.8248 | micrograph1008.png | micrograph1008.png | 970 | 90 | M | Q | 982x | spheroidite
/content/uhcs_data/For Training/Cropped/Croppedmicrograph889.png | 970 | 962.1608 | 7.839233 | -7.839233 | micrograph889.png | micrograph889.png | 970 | 24 | H | Q | 786x | spheroidite
/content/uhcs_data/For Training/Cropped/Croppedmicrograph367.png | 800 | 788.7975 | 11.20245 | -11.20245 | micrograph367.png | micrograph367.png | 800 | 85 | H | Q | 1964X | spheroidite
/content/uhcs_data/For Training/Cropped/Croppedmicrograph914.png | 970 | 993.4399 | 23.43994 | 23.43994 | micrograph914.png | micrograph914.png | 970 | 8 | H | Q | 982x | spheroidite
/content/uhcs_data/For Training/Cropped/Croppedmicrograph1521.png | 970 | 958.5954 | 11.4046 | -11.4046 | micrograph1521.png | micrograph1521.png | 970 | 24 | H | Q | 491x | spheroidite
/content/uhcs_data/For Training/Cropped/Croppedmicrograph210.png | 900 | 905.6478 | 5.647766 | 5.647766 | micrograph210.png | micrograph210.png | 900 | 3 | H | Q | 1964X | spheroidite
/content/uhcs_data/For Training/Cropped/Croppedmicrograph1524.png | 800 | 863.6929 | 63.69287 | 63.69287 | micrograph1524.png | micrograph1524.png | 800 | 3 | H | Q | 982x | spheroidite
/content/uhcs_data/For Training/Cropped/Croppedmicrograph1096.png | 800 | 829.4391 | 29.43909 | 29.43909 | micrograph1096.png | micrograph1096.png | 800 | 24 | H | Q |  | spheroidite
/content/uhcs_data/For Training/Cropped/Croppedmicrograph325.png | 700 | 955.6117 | 255.6117 | 255.6117 | micrograph325.png | micrograph325.png | 700 | 5 | M | Q | 34372X | pearlite
/content/uhcs_data/For Training/Cropped/Croppedmicrograph18.png | 970 | 957.5017 | 12.49829 | -12.49829 | micrograph18.png | micrograph18.png | 970 | 8 | H | Q | 98X | network
/content/uhcs_data/For Training/Cropped/Croppedmicrograph371.png | 800 | 839.3328 | 39.33276 | 39.33276 | micrograph371.png | micrograph371.png | 800 | 90 | M | Q | 98x | network
/content/uhcs_data/For Training/Cropped/Croppedmicrograph890.png | 970 | 876.031 | 93.96899 | -93.96899 | micrograph890.png | micrograph890.png | 970 | 5 | M | FC | 2455X | spheroidite+widmanstatten
/content/uhcs_data/For Training/Cropped/Croppedmicrograph481.png | 1100 | 942.157 | 157.843 | -157.843 | micrograph481.png | micrograph481.png | 1100 | 1 | H | 650-1H | 1964X | pearlite+spheroidite
/content/uhcs_data/For Training/Cropped/Croppedmicrograph220.png | 800 | 960.735 | 160.735 | 160.735 | micrograph220.png | micrograph220.png | 800 | 8 | H | Q | 982x | spheroidite
/content/uhcs_data/For Training/Cropped/Croppedmicrograph565.png | 800 | 816.0603 | 16.0603 | 16.0603 | micrograph565.png | micrograph565.png | 800 | 3 | H | Q | 4910X | spheroidite
/content/uhcs_data/For Training/Cropped/Croppedmicrograph1686.png | 970 | 959.9932 | 10.00677 | -10.00677 | micrograph1686.png | micrograph1686.png | 970 | 5 | M | FC | 4910X | spheroidite
/content/uhcs_data/For Training/Cropped/Croppedmicrograph762.png | 800 | 794.4158 | 5.584167 | -5.584167 | micrograph762.png | micrograph762.png | 800 | 24 | H | Q |  | spheroidite
/content/uhcs_data/For Training/Cropped/Croppedmicrograph154.png | 970 | 964.6416 | 5.358398 | -5.358398 | micrograph154.png | micrograph154.png | 970 | 24 | H | Q | 1473X | spheroidite
/content/uhcs_data/For Training/Cropped/Croppedmicrograph1058.png | 970 | 958.7968 | 11.20319 | -11.20319 | micrograph1058.png | micrograph1058.png | 970 | 3 | H | Q | 982x | spheroidite
/content/uhcs_data/For Training/Cropped/Croppedmicrograph411.png | 970 | 963.6788 | 6.321167 | -6.321167 | micrograph411.png | micrograph411.png | 970 | 90 | M | Q | 3437X | spheroidite
/content/uhcs_data/For Training/Cropped/Croppedmicrograph308.png | 900 | 831.8638 | 68.13617 | -68.13617 | micrograph308.png | micrograph308.png | 900 | 24 | H | Q | 1964X | spheroidite
/content/uhcs_data/For Training/Cropped/Croppedmicrograph200.png | 970 | 984.4427 | 14.44275 | 14.44275 | micrograph200.png | micrograph200.png | 970 | 24 | H | Q | 246x | spheroidite+widmanstatten
/content/uhcs_data/For Training/Cropped/Croppedmicrograph1571.png | 970 | 966.3087 | 3.691345 | -3.691345 | micrograph1571.png | micrograph1571.png | 970 | 24 | H | Q | 1964X | spheroidite
/content/uhcs_data/For Training/Cropped/Croppedmicrograph1385.png | 970 | 974.5985 | 4.598511 | 4.598511 | micrograph1385.png | micrograph1385.png | 970 | 90 | M | Q |  | spheroidite
/content/uhcs_data/For Training/Cropped/Croppedmicrograph59.png | 700 | 832.9479 | 132.9479 | 132.9479 | micrograph59.png | micrograph59.png | 700 | 5 | M | Q | 11785x | pearlite
/content/uhcs_data/For Training/Cropped/Croppedmicrograph1490.png | 970 | 972.2695 | 2.26953125 | 2.26953125 | micrograph1490.png | micrograph1490.png | 970 | 3 | H | Q | 98x | network
/content/uhcs_data/For Training/Cropped/Croppedmicrograph1581.png | 970 | 884.1074 | 85.89264 | -85.89264 | micrograph1581.png | micrograph1581.png | 970 | 90 | M | Q | 982x | spheroidite
/content/uhcs_data/For Training/Cropped/Croppedmicrograph1038.png | 800 | 840.8615 | 40.86145 | 40.86145 | micrograph1038.png | micrograph1038.png | 800 | 85 | H | Q | 982x | spheroidite